## Y Synth Octonus Diam
nm | A, cm-1
380 | 1.5
400 | 1.5
420 | 1.5
440 | 0.95
460 | 0.535
480 | 0.29
500 | 0.155
520 | 0.085
540 | 0.052
560 | 0.035
580 | 0.028
600 | 0.023
620 | 0.021
640 | 0.017
660 | 0.015
680 | 0.014
700 | 0.012
720 | 0.011
740 | 0.01
760 | 0.008